## C1s
Binding Energy | Raw Data | Experimental Description
293.00 | 3699.00 | Sample ID | 109 5 48 hrs.spe
292.90 | 3862.83 | Date | 2026/9/4
292.80 | 3495.25 | Time | 0:0:0
292.70 | 3863.50 | Technique | XPS
292.60 | 3475.41 | Instrument | VersaProbe II
292.50 | 3598.39 | Species & Transition | C1s
292.40 | 3230.65 | Number of scans | 1
292.30 | 3639.91 | Source Label | Al
292.20 | 3313.02 | Source Energy | 1486.6
292.10 | 3579.19 | Source width X | 200.0
292.00 | 3170.42 | Source width Y | 200.0
291.90 | 3007.05 | Pass Energy | 2.95
291.80 | 3068.68 | Work Function | 4.157
291.70 | 3334.93 | Analyzer Mode | FAT
291.60 | 3212.45 | Sputtering Energy | N/A
291.50 | 3171.80 | Take-off Polar Angle | 1E+37
291.40 | 2783.24 | Take-off Azimuth | 1E+37
291.30 | 3520.29 | Target Bias | 1E+37
291.20 | 3356.85 | Analysis Width X | 1E+37
291.10 | 3295.73 | Analysis Width Y | 1E+37
291.00 | 2518.08 | X Label | Kinetic Energy
290.90 | 3664.84 | X Units | eV
290.80 | 3173.74 | X Start | 293.00
290.70 | 3419.75 | X Step | -0.1000
290.60 | 3133.34 | Num Y Values | 201
290.50 | 3174.57 | Num Scans | 1
290.40 | 3809.82 | Collection Time | 0.16
290.30 | 3011.25 | Time Correction | 1E+37
290.20 | 3933.40 | Y Unit | d
290.10 | 3298.61 | # Comment Lines | 0
290.00 | 3053.02 | Block Comment
289.90 | 3073.77
289.80 | 2930.59
289.70 | 2705.39
289.60 | 2664.63
289.50 | 2459.88
289.40 | 2316.58
289.30 | 2665.33
289.20 | 2686.07
289.10 | 2276.18
289.00 | 2645.52
288.90 | 2727.79
288.80 | 2748.54
288.70 | 2748.78
288.60 | 2666.96
288.50 | 2338.92
288.40 | 2482.75
288.30 | 2524.01
288.20 | 2791.02
288.10 | 2544.97
288.00 | 2894.13
287.90 | 2791.75
287.80 | 3325.75
287.70 | 3079.67
287.60 | 3860.19
287.50 | 3326.62
287.40 | 4189.44
287.30 | 3963.88
287.20 | 4477.73
287.10 | 5279.25
287.00 | 5998.74
286.90 | 6738.89
286.80 | 7561.37
286.70 | 8383.98
286.60 | 9268.39
286.50 | 9906.33
286.40 | 12250.38
286.30 | 12045.89
286.20 | 13342.08
286.10 | 15255.29
286.00 | 16305.25
285.90 | 17869.48
285.80 | 18158.94
285.70 | 19291.69
285.60 | 21432.51
285.50 | 21907.49
285.40 | 22094.54
285.30 | 23269.18
285.20 | 22386.44
285.10 | 22491.27
285.00 | 22822.49
284.90 | 23153.77
284.80 | 23937.93
284.70 | 24578.13
284.60 | 26783.02
284.50 | 27732.41
284.40 | 33376.49
284.30 | 36921.18
284.20 | 39251.46
284.10 | 45268.73
284.00 | 46982.23
283.90 | 51023.70
283.80 | 53335.42
283.70 | 51320.99
283.60 | 51510.88
283.50 | 52607.47
283.40 | 50097.86
283.30 | 47855.75
283.20 | 44603.28
283.10 | 43143.60
283.00 | 41992.90
282.90 | 39275.11
282.80 | 37092.94
282.70 | 34931.01
282.60 | 34748.43
282.50 | 35473.28
282.40 | 32815.63
282.30 | 31353.91
282.20 | 30263.27
282.10 | 28780.45
282.00 | 25337.24
281.90 | 22471.21
281.80 | 20946.06
281.70 | 18698.30
281.60 | 15397.50
281.50 | 12901.17
281.40 | 10941.14
281.30 | 8237.53
281.20 | 6731.00
281.10 | 5492.64
281.00 | 4274.72
280.90 | 3779.42
280.80 | 2829.65
280.70 | 2850.55
280.60 | 2602.90
280.50 | 2293.23
280.40 | 2128.14
280.30 | 2045.67
280.20 | 1715.20
280.10 | 1880.69
280.00 | 1632.82
279.90 | 1550.28
279.80 | 1385.04
279.70 | 1509.20
279.60 | 1467.98
279.50 | 1612.85
279.40 | 1530.27
279.30 | 1799.26
279.20 | 1447.81
279.10 | 1861.63
279.00 | 1530.80
278.90 | 1489.56
278.80 | 1344.86
278.70 | 1510.51
278.60 | 1655.49
278.50 | 1510.77
278.40 | 1366.02
278.30 | 1635.22
278.20 | 1552.56
278.10 | 1262.86
278.00 | 1325.08
277.90 | 1263.08
277.80 | 1387.43
277.70 | 1718.91
277.60 | 1470.52
277.50 | 1242.80
277.40 | 1118.62
277.30 | 1243.01
277.20 | 1553.90
277.10 | 1491.87
277.00 | 1554.17
276.90 | 1450.68
276.80 | 1139.92
276.70 | 1513.12
276.60 | 1492.52
276.50 | 1326.80
276.40 | 1409.84
276.30 | 1596.58
276.20 | 1202.72
276.10 | 1265.04
276.00 | 1182.19
275.90 | 1721.58
275.80 | 1286.11
275.70 | 1327.71
275.60 | 1556.05
275.50 | 1514.68
275.40 | 1535.56
275.30 | 1369.67
275.20 | 1660.35
275.10 | 1535.96
275.00 | 1370.03
274.90 | 1287.11
274.80 | 1391.03
274.70 | 1391.15
274.60 | 1557.39
274.50 | 1329.08
274.40 | 1349.97
274.30 | 1287.77
274.20 | 1620.24
274.10 | 1391.86
274.00 | 1682.85
273.90 | 1246.66
273.80 | 1413.00
273.70 | 1496.25
273.60 | 1434.03
273.50 | 1434.15
273.40 | 1475.85
273.30 | 1517.55
273.20 | 1621.63
273.10 | 1372.27
273.00 | 1559.53

## O1s
Binding Energy | Raw Data | Experimental Description
537.00 | 9885.19 | Sample ID | 109 5 48 hrs.spe
536.90 | 8791.38 | Date | 2026/9/4
536.80 | 8985.59 | Time | 0:0:0
536.70 | 9695.19 | Technique | XPS
536.60 | 8923.13 | Instrument | VersaProbe II
536.50 | 8859.68 | Species & Transition | O1s
536.40 | 9150.64 | Number of scans | 1
536.30 | 9087.19 | Source Label | Al
536.20 | 9474.92 | Source Energy | 1486.6
536.10 | 10185.05 | Source width X | 200.0
536.00 | 9541.47 | Source width Y | 200.0
535.90 | 10541.90 | Pass Energy | 2.95
535.80 | 9317.87 | Work Function | 4.157
535.70 | 8996.44 | Analyzer Mode | FAT
535.60 | 9352.17 | Sputtering Energy | N/A
535.50 | 8482.38 | Take-off Polar Angle | 1E+37
535.40 | 9096.17 | Take-off Azimuth | 1E+37
535.30 | 8451.98 | Target Bias | 1E+37
535.20 | 9065.90 | Analysis Width X | 1E+37
535.10 | 8098.90 | Analysis Width Y | 1E+37
535.00 | 9293.78 | X Label | Kinetic Energy
534.90 | 8455.68 | X Units | eV
534.80 | 8101.56 | X Start | 537.00
534.70 | 9135.43 | X Step | -0.1000
534.60 | 9491.56 | Num Y Values | 171
534.50 | 8653.12 | Num Scans | 1
534.40 | 8395.74 | Collection Time | 0.16
534.30 | 8977.96 | Time Correction | 1E+37
534.20 | 8591.36 | Y Unit | d
534.10 | 8850.72 | # Comment Lines | 0
534.00 | 9207.05 | Block Comment
533.90 | 9725.00
533.80 | 8659.75
533.70 | 10114.92
533.60 | 10471.55
533.50 | 9858.55
533.40 | 9633.35
533.30 | 10087.02
533.20 | 9926.46
533.10 | 8892.75
533.00 | 9055.43
532.90 | 10156.12
532.80 | 10610.11
532.70 | 11031.83
532.60 | 9674.13
532.50 | 9804.62
532.40 | 10582.39
532.30 | 10292.25
532.20 | 11491.03
532.10 | 11816.02
532.00 | 13403.74
531.90 | 14473.74
531.80 | 15997.33
531.70 | 17618.42
531.60 | 19758.10
531.50 | 21153.20
531.40 | 24913.61
531.30 | 26892.78
531.20 | 32274.86
531.10 | 35778.45
531.00 | 40287.57
530.90 | 46159.10
530.80 | 49146.65
530.70 | 55441.91
530.60 | 59760.58
530.50 | 66804.25
530.40 | 73200.79
530.30 | 75252.27
530.20 | 76525.63
530.10 | 79518.77
530.00 | 82739.69
529.90 | 81840.09
529.80 | 82303.37
529.70 | 77800.74
529.60 | 78393.52
529.50 | 70707.95
529.40 | 69741.61
529.30 | 64391.38
529.20 | 62319.98
529.10 | 59695.99
529.00 | 57980.93
528.90 | 52692.05
528.80 | 51690.62
528.70 | 50071.60
528.60 | 44650.14
528.50 | 40495.00
528.40 | 37769.12
528.30 | 34945.11
528.20 | 31307.72
528.10 | 29035.14
528.00 | 25493.87
527.90 | 21366.45
527.80 | 19807.58
527.70 | 18118.27
527.60 | 15387.56
527.50 | 13176.83
527.40 | 13113.19
527.30 | 11910.54
527.20 | 10740.18
527.10 | 10513.50
527.00 | 9700.82
526.90 | 8594.95
526.80 | 9181.96
526.70 | 8857.32
526.60 | 8467.48
526.50 | 8175.26
526.40 | 7622.39
526.30 | 8698.28
526.20 | 7591.46
526.10 | 8439.49
526.00 | 7462.76
525.90 | 8702.06
525.80 | 7985.91
525.70 | 7888.98
525.60 | 7792.02
525.50 | 7173.35
525.40 | 6880.64
525.30 | 7468.43
525.20 | 8578.21
525.10 | 8481.28
525.00 | 7894.97
524.90 | 7993.71
524.80 | 7341.96
524.70 | 7669.10
524.60 | 8192.14
524.50 | 8062.46
524.40 | 7508.37
524.30 | 6595.02
524.20 | 7542.65
524.10 | 7314.87
524.00 | 7087.05
523.90 | 7643.09
523.80 | 7186.59
523.70 | 7677.41
523.60 | 7841.61
523.50 | 8757.42
523.40 | 7255.06
523.30 | 6406.06
523.20 | 6635.57
523.10 | 7126.65
523.00 | 7585.15
522.90 | 7062.80
522.80 | 7357.88
522.70 | 7489.50
522.60 | 6083.83
522.50 | 8374.35
522.40 | 8375.26
522.30 | 7263.70
522.20 | 7264.49
522.10 | 7527.09
522.00 | 8313.42
521.90 | 9230.86
521.80 | 6907.52
521.70 | 7071.97
521.60 | 7891.34
521.50 | 8285.17
521.40 | 7434.53
521.30 | 7697.37
521.20 | 8124.06
521.10 | 7502.47
521.00 | 7568.81
520.90 | 8847.61
520.80 | 7013.31
520.70 | 7145.17
520.60 | 7440.96
520.50 | 7015.58
520.40 | 8196.66
520.30 | 7869.64
520.20 | 7444.17
520.10 | 8297.70
520.00 | 8921.81

## N1s
Binding Energy | Raw Data | Experimental Description
408.00 | 7379.39 | Sample ID | 109 5 48 hrs.spe
407.90 | 7551.74 | Date | 2026/9/4
407.80 | 7717.98 | Time | 0:0:0
407.70 | 7626.77 | Technique | XPS
407.60 | 7192.17 | Instrument | VersaProbe II
407.50 | 7235.79 | Species & Transition | N1s
407.40 | 7641.24 | Number of scans | 1
407.30 | 7273.99 | Source Label | Al
407.20 | 7789.93 | Source Energy | 1486.6
407.10 | 7490.10 | Source width X | 200.0
407.00 | 7595.12 | Source width Y | 200.0
406.90 | 7651.07 | Pass Energy | 2.95
406.80 | 7160.92 | Work Function | 4.157
406.70 | 7812.10 | Analyzer Mode | FAT
406.60 | 7364.83 | Sputtering Energy | N/A
406.50 | 7175.27 | Take-off Polar Angle | 1E+37
406.40 | 7403.09 | Take-off Azimuth | 1E+37
406.30 | 7766.01 | Target Bias | 1E+37
406.20 | 7558.01 | Analysis Width X | 1E+37
406.10 | 7583.30 | Analysis Width Y | 1E+37
406.00 | 7584.03 | X Label | Kinetic Energy
405.90 | 7633.90 | X Units | eV
405.80 | 7395.09 | X Start | 408.00
405.70 | 7242.24 | X Step | -0.1000
405.60 | 7758.97 | Num Y Values | 201
405.50 | 7262.07 | Num Scans | 1
405.40 | 7189.03 | Collection Time | 0.16
405.30 | 7404.80 | Time Correction | 1E+37
405.20 | 6864.70 | Y Unit | d
405.10 | 7455.40 | # Comment Lines | 0
405.00 | 7124.19 | Block Comment
404.90 | 7149.47
404.80 | 7217.79
404.70 | 7421.39
404.60 | 7108.49
404.50 | 7096.88
404.40 | 7208.27
404.30 | 7073.64
404.20 | 7172.75
404.10 | 7345.70
404.00 | 7198.74
403.90 | 6701.01
403.80 | 7304.75
403.70 | 6923.87
403.60 | 7023.02
403.50 | 7023.69
403.40 | 6950.49
403.30 | 6711.04
403.20 | 6951.83
403.10 | 6853.97
403.00 | 7051.71
402.90 | 6762.90
402.80 | 7225.54
402.70 | 7337.13
402.60 | 7171.49
402.50 | 7178.34
402.40 | 6852.43
402.30 | 7013.32
402.20 | 6989.34
402.10 | 7057.82
402.00 | 6916.71
401.90 | 7311.95
401.80 | 6998.20
401.70 | 6875.54
401.60 | 6919.37
401.50 | 7037.22
401.40 | 7247.62
401.30 | 6958.38
401.20 | 6977.56
401.10 | 6583.35
401.00 | 7182.53
400.90 | 7053.62
400.80 | 7109.85
400.70 | 7092.01
400.60 | 7265.54
400.50 | 7784.81
400.40 | 7273.10
400.30 | 7489.92
400.20 | 7787.05
400.10 | 8152.18
400.00 | 7689.72
399.90 | 8487.30
399.80 | 8339.85
399.70 | 9217.97
399.60 | 9045.85
399.50 | 9330.97
399.40 | 9134.10
399.30 | 10210.41
399.20 | 10211.39
399.10 | 10410.19
399.00 | 10244.26
398.90 | 10690.42
398.80 | 11179.95
398.70 | 11496.41
398.60 | 11831.49
398.50 | 12921.25
398.40 | 13083.33
398.30 | 13796.04
398.20 | 14861.55
398.10 | 16075.77
398.00 | 17271.66
397.90 | 17613.71
397.80 | 19119.45
397.70 | 19851.72
397.60 | 21104.14
397.50 | 21038.06
397.40 | 21572.58
397.30 | 21469.37
397.20 | 20474.34
397.10 | 20030.36
397.00 | 18291.68
396.90 | 17234.11
396.80 | 15872.76
396.70 | 14659.85
396.60 | 13948.64
396.50 | 11904.89
396.40 | 11608.53
396.30 | 10233.59
396.20 | 9577.48
396.10 | 8667.05
396.00 | 8593.48
395.90 | 8253.26
395.80 | 8024.59
395.70 | 7516.80
395.60 | 7864.86
395.50 | 7071.61
395.40 | 6824.13
395.30 | 7066.76
395.20 | 6819.23
395.10 | 7490.08
395.00 | 6677.80
394.90 | 7100.49
394.80 | 6908.74
394.70 | 6977.69
394.60 | 7108.74
394.50 | 7152.88
394.40 | 7010.74
394.30 | 6893.41
394.20 | 6931.34
394.10 | 6522.04
394.00 | 6994.78
393.90 | 7299.87
393.80 | 7312.99
393.70 | 6853.87
393.60 | 6779.95
393.50 | 7184.57
393.40 | 7098.24
393.30 | 6837.83
393.20 | 6701.72
393.10 | 6403.92
393.00 | 7113.38
392.90 | 7051.87
392.80 | 7220.46
392.70 | 6791.99
392.60 | 6817.52
392.50 | 6948.81
392.40 | 7030.35
392.30 | 6819.47
392.20 | 6751.67
392.10 | 7075.92
392.00 | 7163.73
391.90 | 7301.35
391.80 | 6922.32
391.70 | 7159.56
391.60 | 7290.99
391.50 | 6712.58
391.40 | 7186.51
391.30 | 7006.58
391.20 | 6795.47
391.10 | 7157.42
391.00 | 7176.79
390.90 | 6809.88
390.80 | 7215.54
390.70 | 7004.35
390.60 | 7110.97
390.50 | 6849.87
390.40 | 7305.56
390.30 | 6988.32
390.20 | 6583.73
390.10 | 6946.00
390.00 | 7021.49
389.90 | 6903.67
389.80 | 6923.04
389.70 | 6880.03
389.60 | 7123.97
389.50 | 7162.08
389.40 | 6925.67
389.30 | 7119.76
389.20 | 6727.29
389.10 | 6690.48
389.00 | 6971.99
388.90 | 6947.69
388.80 | 6767.30
388.70 | 7011.44
388.60 | 6918.45
388.50 | 6975.31
388.40 | 6957.23
388.30 | 6683.08
388.20 | 6902.34
388.10 | 6696.84
388.00 | 7297.25

## Experimental description
Experimental Description
Sample ID | 109 5 48 hrs.spe
Date | 2026/9/4
Time | 0:0:0
Technique | XPS
Instrument | VersaProbe II
Species & Transition
Number of scans | 1
Source Label | Al
Source Energy | 1486.6
Source width X | 200.0
Source width Y | 200.0
Pass Energy | 2.95
Work Function | 4.157
Analyzer Mode | FAT
Sputtering Energy | N/A
Take-off Polar Angle | 1E+37
Take-off Azimuth | 1E+37
Target Bias | 1E+37
Analysis Width X | 1E+37
Analysis Width Y | 1E+37
X Label | Kinetic Energy
X Units | eV
X Start
X Step
Num Y Values
Num Scans | 1
Collection Time | 0.16
Time Correction | 1E+37
Y Unit | d
# Comment Lines | 0
Block Comment