## Survey
Binding Energy | Raw Data | Experimental Description
1100.00 | 50574.36 | Sample ID | 106 5 48 hrs.spe
1099.20 | 49495.45 | Date | 2026/9/4
1098.40 | 51071.39 | Time | 0:0:0
1097.60 | 51282.74 | Technique | XPS
1096.80 | 51240.11 | Instrument | VersaProbe II
1096.00 | 49412.09 | Species & Transition | Survey
1095.20 | 51970.55 | Number of scans | 1
1094.40 | 48240.56 | Source Label | Al
1093.60 | 47573.42 | Source Energy | 1486.6
1092.80 | 50965.89 | Source width X | 200.0
1092.00 | 49347.39 | Source width Y | 200.0
1091.20 | 48031.47 | Pass Energy | 2.95
1090.40 | 49582.02 | Work Function | 4.157
1089.60 | 50153.24 | Analyzer Mode | FAT
1088.80 | 50206.70 | Sputtering Energy | N/A
1088.00 | 52265.14 | Take-off Polar Angle | 1E+37
1087.20 | 50965.39 | Take-off Azimuth | 1E+37
1086.40 | 52928.57 | Target Bias | 1E+37
1085.60 | 52881.72 | Analysis Width X | 1E+37
1084.80 | 51048.57 | Analysis Width Y | 1E+37
1084.00 | 51259.86 | X Label | Kinetic Energy
1083.20 | 50074.06 | X Units | eV
1082.40 | 52767.13 | X Start | 1100.00
1081.60 | 51605.15 | X Step | -0.8000
1080.80 | 51658.43 | Num Y Values | 1382
1080.00 | 51498.80 | Num Scans | 1
1079.20 | 53149.71 | Collection Time | 0.16
1078.40 | 53392.07 | Time Correction | 1E+37
1077.60 | 53501.23 | Y Unit | d
1076.80 | 52886.66 | # Comment Lines | 0
1076.00 | 54713.39 | Block Comment
1075.20 | 53963.34
1074.40 | 53452.53
1073.60 | 53776.94
1072.80 | 54616.72
1071.99 | 53750.10
1071.19 | 57093.60
1070.39 | 57725.90
1069.59 | 58578.67
1068.79 | 62798.60
1067.99 | 65171.33
1067.19 | 59644.38
1066.39 | 58112.16
1065.59 | 56490.67
1064.79 | 56989.41
1063.99 | 56603.94
1063.19 | 57908.28
1062.39 | 56105.01
1061.59 | 56159.71
1060.79 | 56242.09
1059.99 | 57833.81
1059.19 | 58535.11
1058.39 | 59182.58
1057.59 | 59747.80
1056.79 | 57553.98
1055.99 | 58568.97
1055.19 | 59134.97
1054.39 | 60609.48
1053.59 | 62117.63
1052.79 | 56491.49
1051.99 | 59250.63
1051.19 | 59592.85
1050.39 | 59935.95
1049.59 | 61598.47
1048.79 | 61113.02
1047.99 | 62380.45
1047.19 | 59962.28
1046.39 | 63311.04
1045.59 | 62157.81
1044.79 | 61985.52
1043.99 | 61899.28
1043.19 | 64431.45
1042.39 | 62103.57
1041.59 | 65024.54
1040.79 | 62366.20
1039.99 | 64447.46
1039.19 | 61542.19
1038.39 | 65012.07
1037.59 | 63688.34
1036.79 | 67262.92
1035.99 | 62859.69
1035.19 | 66059.69
1034.39 | 67310.60
1033.59 | 66542.04
1032.79 | 66515.56
1031.99 | 65652.21
1031.19 | 67777.63
1030.39 | 64394.33
1029.59 | 67996.03
1028.79 | 63396.32
1027.99 | 68274.52
1027.19 | 65982.92
1026.39 | 69460.87
1025.59 | 66283.28
1024.79 | 67860.68
1023.99 | 68500.42
1023.19 | 68075.49
1022.39 | 71159.24
1021.59 | 70706.12
1020.79 | 68872.24
1019.99 | 71757.92
1019.19 | 72501.20
1018.39 | 72107.02
1017.59 | 74426.38
1016.78 | 71931.33
1015.98 | 71408.81
1015.18 | 72838.35
1014.38 | 72842.99
1013.58 | 72909.47
1012.78 | 75127.58
1011.98 | 71354.77
1011.18 | 74171.71
1010.38 | 73486.79
1009.58 | 72108.09
1008.78 | 75978.09
1007.98 | 73621.05
1007.18 | 72802.30
1006.38 | 75206.10
1005.58 | 74924.95
1004.78 | 75975.28
1003.98 | 77060.60
1003.18 | 74741.75
1002.38 | 78092.74
1001.58 | 78195.39
1000.78 | 85852.43
999.98 | 78592.76
999.18 | 79594.81
998.38 | 81886.86
997.58 | 78610.40
996.78 | 84717.39
995.98 | 84538.33
995.18 | 83937.04
994.38 | 84144.49
993.58 | 82336.83
992.78 | 81759.87
991.98 | 78995.25
991.18 | 78769.16
990.38 | 78770.95
989.58 | 80083.54
988.78 | 76835.92
987.98 | 74629.48
987.18 | 76731.15
986.38 | 74912.32
985.58 | 75400.92
984.78 | 74632.52
983.98 | 72169.68
983.18 | 73252.93
982.38 | 73940.07
981.58 | 74095.78
980.78 | 77723.81
979.98 | 75544.58
979.18 | 80291.57
978.38 | 81967.02
977.58 | 87781.18
976.78 | 89237.92
975.98 | 92249.96
975.18 | 97095.07
974.38 | 94919.44
973.58 | 98733.39
972.78 | 97706.19
971.98 | 92562.04
971.18 | 94482.64
970.38 | 85393.73
969.58 | 85873.37
968.78 | 81222.13
967.98 | 83511.95
967.18 | 76747.31
966.38 | 72401.40
965.58 | 67249.18
964.78 | 62459.48
963.98 | 61695.77
963.18 | 56293.01
962.38 | 55932.26
961.57 | 53591.63
960.77 | 54198.29
959.97 | 50036.28
959.17 | 52487.08
958.37 | 54072.14
957.57 | 53457.86
956.77 | 51334.63
955.97 | 51099.63
955.17 | 49738.81
954.37 | 53126.31
953.57 | 52504.39
952.77 | 53575.46
951.97 | 52244.34
951.17 | 50129.42
950.37 | 52975.18
949.57 | 52062.58
948.77 | 50862.14
947.97 | 52652.18
947.17 | 51948.29
946.37 | 52529.28
945.57 | 51536.02
944.77 | 53552.44
943.97 | 56041.86
943.17 | 53789.38
942.37 | 53079.22
941.57 | 53377.16
940.77 | 55591.47
939.97 | 52816.62
939.17 | 53404.84
938.37 | 53921.99
937.57 | 56367.89
936.77 | 54195.44
935.97 | 53730.54
935.17 | 53117.87
934.37 | 55686.21
933.57 | 56759.73
932.77 | 54973.78
931.97 | 55093.37
931.17 | 54881.81
930.37 | 55443.50
929.57 | 55637.45
928.77 | 55498.96
927.97 | 56285.56
927.17 | 59707.33
926.37 | 56193.76
925.57 | 59848.28
924.77 | 55765.17
923.97 | 56780.67
923.17 | 58508.82
922.37 | 57510.38
921.57 | 58757.10
920.77 | 58356.02
919.97 | 58442.10
919.17 | 55667.64
918.37 | 55787.20
917.57 | 57492.37
916.77 | 59693.75
915.97 | 59175.42
915.17 | 58806.98
914.37 | 57449.97
913.57 | 61184.28
912.77 | 55599.23
911.97 | 59760.75
911.17 | 58472.62
910.37 | 60240.33
909.57 | 63545.05
908.77 | 59762.73
907.97 | 62038.65
907.17 | 57858.02
906.36 | 57170.86
905.56 | 61921.30
904.76 | 62589.78
903.96 | 61093.22
903.16 | 62420.62
902.36 | 61772.67
901.56 | 61977.49
900.76 | 62921.98
899.96 | 62154.32
899.16 | 59315.97
898.36 | 66121.85
897.56 | 62928.36
896.76 | 61528.29
895.96 | 64598.01
895.16 | 64256.98
894.36 | 60530.08
893.56 | 63492.44
892.76 | 62910.85
891.96 | 64580.17
891.16 | 63404.31
890.36 | 63532.81
889.56 | 64852.10
888.76 | 62478.59
887.96 | 63123.01
887.16 | 64526.25
886.36 | 66252.44
885.56 | 64146.40
884.76 | 69718.49
883.96 | 68452.53
883.16 | 65296.55
882.36 | 67637.42
881.56 | 64994.24
880.76 | 68630.26
879.96 | 66868.46
879.16 | 66031.01
878.36 | 68832.97
877.56 | 67306.55
876.76 | 67845.13
875.96 | 67369.12
875.16 | 66972.93
874.36 | 70242.36
873.56 | 68461.34
872.76 | 68431.98
871.96 | 67502.26
871.16 | 71362.79
870.36 | 67234.34
869.56 | 69173.86
868.76 | 70583.67
867.96 | 69155.05
867.16 | 69743.27
866.36 | 68763.45
865.56 | 70013.91
864.76 | 69983.77
863.96 | 68253.18
863.16 | 71749.45
862.36 | 70016.09
861.56 | 72108.08
860.76 | 70119.94
859.96 | 70756.12
859.16 | 72438.74
858.36 | 74167.44
857.56 | 71960.87
856.76 | 71468.81
855.96 | 72698.11
855.16 | 72541.85
854.36 | 74280.92
853.56 | 73071.12
852.76 | 72702.77
851.96 | 71233.39
851.15 | 72724.80
850.35 | 76679.75
849.55 | 75209.05
848.75 | 73564.15
847.95 | 75831.90
847.15 | 74310.91
846.35 | 73639.48
845.55 | 75402.54
844.75 | 75586.30
843.95 | 74441.75
843.15 | 77156.06
842.35 | 73861.68
841.55 | 80367.86
840.75 | 76336.24
839.95 | 75442.79
839.15 | 76058.44
838.35 | 75810.51
837.55 | 74392.55
836.75 | 76049.07
835.95 | 76797.94
835.15 | 78939.48
834.35 | 81303.89
833.55 | 77354.96
832.75 | 79111.98
831.95 | 81004.31
831.15 | 75639.16
830.35 | 78801.69
829.55 | 77805.43
828.75 | 78079.92
827.95 | 80025.72
827.15 | 76384.92
826.35 | 78509.35
825.55 | 76622.41
824.75 | 82154.89
823.95 | 79736.30
823.15 | 79482.29
822.35 | 79759.71
821.55 | 80615.00
820.75 | 84451.78
819.95 | 82420.31
819.15 | 78288.09
818.35 | 82626.68
817.55 | 79243.69
816.75 | 82609.32
815.95 | 79306.97
815.15 | 84026.44
814.35 | 82558.77
813.55 | 81851.74
812.75 | 86411.13
811.95 | 85932.04
811.15 | 82517.36
810.35 | 82302.94
809.55 | 84078.85
808.75 | 82687.32
807.95 | 80339.47
807.15 | 85389.02
806.35 | 83674.88
805.55 | 83322.23
804.75 | 86250.73
803.95 | 86949.65
803.15 | 84953.82
802.35 | 88306.12
801.55 | 82595.93
800.75 | 90447.91
799.95 | 85231.03
799.15 | 87587.53
798.35 | 86082.69
797.55 | 85311.37
796.75 | 91875.03
795.94 | 86765.46
795.14 | 88211.76
794.34 | 88132.97
793.54 | 87914.65
792.74 | 86488.51
791.94 | 87893.98
791.14 | 88837.23
790.34 | 93556.43
789.54 | 94135.05
788.74 | 92099.39
787.94 | 88468.78
787.14 | 89276.69
786.34 | 89055.12
785.54 | 86861.83
784.74 | 90254.03
783.94 | 90690.63
783.14 | 88161.04
782.34 | 96516.97
781.54 | 93326.90
780.74 | 95280.59
779.94 | 93500.53
779.14 | 93895.20
778.34 | 90733.31
777.54 | 91599.99
776.74 | 95035.72
775.94 | 95099.85
775.14 | 96593.49
774.34 | 99187.67
773.54 | 98969.54
772.74 | 95211.87
771.94 | 97956.41
771.14 | 94427.90
770.34 | 96697.55
769.54 | 96666.09
768.74 | 96489.99
767.94 | 99202.63
767.14 | 95653.67
766.34 | 101460.31
765.54 | 95054.08
764.74 | 99179.66
763.94 | 97599.06
763.14 | 97905.74
762.34 | 92532.74
761.54 | 96187.47
760.74 | 102088.73
759.94 | 95337.15
759.14 | 98811.91
758.34 | 101269.01
757.54 | 100896.22
756.74 | 97830.63
755.94 | 100637.27
755.14 | 93590.66
754.34 | 99001.08
753.54 | 97737.33
752.74 | 101983.05
751.94 | 99388.87
751.14 | 97133.86
750.34 | 97688.57
749.54 | 102199.77
748.74 | 100781.01
747.94 | 103174.55
747.14 | 102398.11
746.34 | 107828.11
745.54 | 103524.28
744.74 | 105632.05
743.94 | 100667.66
743.14 | 103524.82
742.34 | 105139.46
741.54 | 106657.44
740.73 | 102822.22
739.93 | 102235.65
739.13 | 105410.39
738.33 | 103820.34
737.53 | 100969.41
736.73 | 105411.10
735.93 | 104822.89
735.13 | 104788.07
734.33 | 106773.23
733.53 | 104262.37
732.73 | 103871.72
731.93 | 111132.00
731.13 | 106435.38
730.33 | 104318.29
729.53 | 105602.82
728.73 | 107195.33
727.93 | 109402.58
727.13 | 107176.37
726.33 | 106936.66
725.53 | 108434.40
724.73 | 107887.97
723.93 | 109133.35
723.13 | 108226.92
722.33 | 107523.65
721.53 | 111753.43
720.73 | 104567.93
719.93 | 113697.30
719.13 | 105827.29
718.33 | 106974.95
717.53 | 106470.93
716.73 | 110880.97
715.93 | 108981.09
715.13 | 108321.31
714.33 | 111397.32
713.53 | 108763.54
712.73 | 112470.44
711.93 | 114258.21
711.13 | 109845.67
710.33 | 115809.15
709.53 | 111649.49
708.73 | 107271.43
707.93 | 111208.66
707.13 | 111956.82
706.33 | 115697.15
705.53 | 111566.25
704.73 | 115734.32
703.93 | 112383.70
703.13 | 117298.76
702.33 | 112992.63
701.53 | 109680.41
700.73 | 116457.77
699.93 | 111712.87
699.13 | 114056.35
698.33 | 114972.71
697.53 | 114351.20
696.73 | 117182.48
695.93 | 117678.70
695.13 | 116737.79
694.33 | 116807.57
693.53 | 115916.61
692.73 | 117908.46
691.93 | 117711.53
691.13 | 117139.16
690.33 | 114475.21
689.53 | 121837.86
688.73 | 118420.86
687.93 | 121017.77
687.13 | 115493.34
686.33 | 120731.95
685.52 | 117891.69
684.72 | 121955.52
683.92 | 124352.24
683.12 | 115717.52
682.32 | 125314.85
681.52 | 120620.09
680.72 | 121070.73
679.92 | 119675.05
679.12 | 118711.26
678.32 | 123188.84
677.52 | 112799.02
676.72 | 122024.98
675.92 | 122805.98
675.12 | 124517.57
674.32 | 123058.84
673.52 | 122911.40
672.72 | 124024.50
671.92 | 125743.37
671.12 | 122191.06
670.32 | 127100.96
669.52 | 122936.66
668.72 | 121794.69
667.92 | 123353.30
667.12 | 126902.89
666.32 | 122941.45
665.52 | 125999.32
664.72 | 125628.86
663.92 | 126089.12
663.12 | 120722.10
662.32 | 130067.52
661.52 | 124804.36
660.72 | 126545.13
659.92 | 127620.41
659.12 | 125406.25
658.32 | 125141.83
657.52 | 128230.53
656.72 | 127967.93
655.92 | 131289.23
655.12 | 125309.83
654.32 | 132058.16
653.52 | 124887.23
652.72 | 130692.17
651.92 | 128740.15
651.12 | 124473.70
650.32 | 131197.39
649.52 | 131554.16
648.72 | 127785.63
647.92 | 133004.53
647.12 | 135855.12
646.32 | 133892.79
645.52 | 129656.60
644.72 | 131148.42
643.92 | 136793.37
643.12 | 129359.64
642.32 | 128633.11
641.52 | 129786.70
640.72 | 126889.61
639.92 | 134156.89
639.12 | 133888.77
638.32 | 132360.39
637.52 | 135814.33
636.72 | 136750.90
635.92 | 136827.76
635.12 | 134548.07
634.32 | 136060.68
633.52 | 137460.84
632.72 | 140246.92
631.92 | 139056.90
631.12 | 142022.73
630.31 | 127708.13
629.51 | 135355.57
628.71 | 133981.30
627.91 | 133705.78
627.11 | 134880.41
626.31 | 132919.98
625.51 | 135723.86
624.71 | 136495.69
623.91 | 138492.29
623.11 | 136235.15
622.31 | 137767.85
621.51 | 141699.00
620.71 | 143180.94
619.91 | 132605.15
619.11 | 137948.40
618.31 | 141541.94
617.51 | 143145.85
616.71 | 139933.37
615.91 | 137949.84
615.11 | 137846.53
614.31 | 136681.85
613.51 | 139526.46
612.71 | 146155.64
611.91 | 136601.31
611.11 | 142944.03
610.31 | 139823.08
609.51 | 141616.05
608.71 | 141216.78
607.91 | 143845.46
607.11 | 141782.52
606.31 | 140905.50
605.51 | 139907.43
604.71 | 141768.85
603.91 | 140649.87
603.11 | 138214.47
602.31 | 143307.28
601.51 | 144519.69
600.71 | 146452.93
599.91 | 147250.41
599.11 | 142468.04
598.31 | 145124.88
597.51 | 145922.59
596.71 | 139860.92
595.91 | 142883.49
595.11 | 141570.31
594.31 | 147315.43
593.51 | 148902.97
592.71 | 148981.66
591.91 | 141979.42
591.11 | 151804.06
590.31 | 149520.23
589.51 | 150691.16
588.71 | 146882.88
587.91 | 143918.50
587.11 | 153120.07
586.31 | 145708.68
585.51 | 152855.47
584.71 | 146161.92
583.91 | 145503.07
583.11 | 149978.60
582.31 | 153054.60
581.51 | 147438.00
580.71 | 152172.22
579.91 | 153907.95
579.11 | 145634.62
578.31 | 154683.11
577.51 | 152856.09
576.71 | 148623.33
575.91 | 149314.49
575.10 | 146366.04
574.30 | 147797.06
573.50 | 144964.96
572.70 | 147386.84
571.90 | 148202.69
571.10 | 150011.59
570.30 | 150272.43
569.50 | 146124.31
568.70 | 142900.76
567.90 | 146763.55
567.10 | 143721.06
566.30 | 151455.44
565.50 | 144855.33
564.70 | 139491.83
563.90 | 143680.40
563.10 | 146812.92
562.30 | 147008.21
561.50 | 150086.27
560.70 | 145642.88
559.90 | 148724.81
559.10 | 148041.87
558.30 | 155093.28
557.50 | 156428.74
556.70 | 159089.48
555.90 | 160115.13
555.10 | 163162.17
554.30 | 163497.88
553.50 | 158332.76
552.70 | 162334.98
551.90 | 165773.99
551.10 | 163195.74
550.30 | 158201.21
549.50 | 157580.05
548.70 | 153651.82
547.90 | 148316.54
547.10 | 143672.07
546.30 | 142524.88
545.50 | 140673.65
544.70 | 141181.53
543.90 | 131592.19
543.10 | 129213.96
542.30 | 120813.08
541.50 | 120150.89
540.70 | 110764.70
539.90 | 116704.06
539.10 | 105948.64
538.30 | 110350.53
537.50 | 104654.93
536.70 | 105262.32
535.90 | 100970.39
535.10 | 99123.03
534.30 | 101212.25
533.50 | 106020.14
532.70 | 118406.55
531.90 | 148364.34
531.10 | 232949.62
530.30 | 370099.69
529.50 | 488269.69
528.70 | 480117.28
527.90 | 370027.99
527.10 | 226350.40
526.30 | 141127.80
525.50 | 109687.56
524.70 | 92812.82
523.90 | 86360.76
523.10 | 82447.29
522.30 | 80948.16
521.50 | 83769.04
520.70 | 77548.46
519.90 | 75712.80
519.09 | 75581.17
518.29 | 81364.20
517.49 | 75580.00
516.69 | 70773.26
515.89 | 72283.78
515.09 | 69971.77
514.29 | 73530.17
513.49 | 72272.04
512.69 | 73391.92
511.89 | 73123.94
511.09 | 74180.03
510.29 | 70929.05
509.49 | 66345.50
508.69 | 72179.16
507.89 | 72573.05
507.09 | 66582.02
506.29 | 70832.80
505.49 | 71159.61
504.69 | 73087.34
503.89 | 69411.90
503.09 | 69604.45
502.29 | 72605.15
501.49 | 68384.33
500.69 | 73397.97
499.89 | 74599.53
499.09 | 77211.76
498.29 | 77881.26
497.49 | 72974.54
496.69 | 76533.24
495.89 | 80703.62
495.09 | 92223.79
494.29 | 100122.43
493.49 | 97439.99
492.69 | 86986.27
491.89 | 79691.71
491.09 | 72925.99
490.29 | 72513.18
489.49 | 71218.67
488.69 | 70464.45
487.89 | 68419.21
487.09 | 67864.99
486.29 | 71253.15
485.49 | 64507.96
484.69 | 65855.70
483.89 | 66728.47
483.09 | 68966.93
482.29 | 66839.55
481.49 | 69696.62
480.69 | 70096.42
479.89 | 70633.68
479.09 | 68568.73
478.29 | 69242.54
477.49 | 65937.78
476.69 | 71829.31
475.89 | 69620.66
475.09 | 66032.60
474.29 | 67739.26
473.49 | 70137.62
472.69 | 67782.00
471.89 | 69908.12
471.09 | 68791.46
470.29 | 64285.78
469.49 | 68074.36
468.69 | 69445.74
467.89 | 68463.26
467.09 | 68241.93
466.29 | 74683.36
465.49 | 68423.13
464.69 | 69660.92
463.88 | 72918.43
463.08 | 66014.39
462.28 | 69970.98
461.48 | 72259.96
460.68 | 68200.25
459.88 | 77128.27
459.08 | 70408.79
458.28 | 72845.16
457.48 | 73814.71
456.68 | 71070.98
455.88 | 73022.53
455.08 | 71466.98
454.28 | 74335.20
453.48 | 74746.89
452.68 | 72062.69
451.88 | 70360.09
451.08 | 75491.93
450.28 | 72307.75
449.48 | 74060.40
448.68 | 75533.15
447.88 | 72270.30
447.08 | 69780.60
446.28 | 78477.66
445.48 | 75138.14
444.68 | 75127.42
443.88 | 72631.65
443.08 | 77308.39
442.28 | 75947.97
441.48 | 76862.69
440.68 | 73220.32
439.88 | 70783.84
439.08 | 74407.26
438.28 | 76465.65
437.48 | 70881.71
436.68 | 75443.23
435.88 | 75216.94
435.08 | 73486.08
434.28 | 71178.94
433.48 | 78983.05
432.68 | 75025.15
431.88 | 76809.00
431.08 | 71332.84
430.28 | 76354.83
429.48 | 72381.93
428.68 | 75610.54
427.88 | 72784.76
427.08 | 76379.56
426.28 | 76800.98
425.48 | 78018.32
424.68 | 77211.33
423.88 | 82196.56
423.08 | 76535.44
422.28 | 77320.84
421.48 | 74187.49
420.68 | 75553.27
419.88 | 79538.45
419.08 | 79818.96
418.28 | 83813.54
417.48 | 74186.65
416.68 | 74390.42
415.88 | 77805.93
415.08 | 78743.12
414.28 | 78512.04
413.48 | 76158.88
412.68 | 73509.11
411.88 | 73712.79
411.08 | 77803.18
410.28 | 75955.49
409.48 | 77556.70
408.67 | 72251.24
407.87 | 75690.83
407.07 | 74203.48
406.27 | 71608.68
405.47 | 70189.43
404.67 | 76367.79
403.87 | 69928.58
403.07 | 74638.13
402.27 | 74695.62
401.47 | 75419.23
400.67 | 77180.84
399.87 | 82429.03
399.07 | 91987.85
398.27 | 112623.12
397.47 | 131803.96
396.67 | 142537.66
395.87 | 126945.98
395.07 | 94053.61
394.27 | 80114.75
393.47 | 73538.14
392.67 | 74266.03
391.87 | 74546.78
391.07 | 70492.19
390.27 | 70695.51
389.47 | 67005.98
388.67 | 72526.39
387.87 | 70482.06
387.07 | 68059.35
386.27 | 71940.84
385.47 | 71469.34
384.67 | 72200.39
383.87 | 69470.24
383.07 | 72083.78
382.27 | 70027.67
381.47 | 68949.04
380.67 | 72926.78
379.87 | 69808.69
379.07 | 74019.74
378.27 | 71048.94
377.47 | 70193.78
376.67 | 70701.27
375.87 | 69389.40
375.07 | 73387.93
374.27 | 72607.59
373.47 | 77602.48
372.67 | 75074.51
371.87 | 73151.63
371.07 | 74806.12
370.27 | 72193.88
369.47 | 74002.55
368.67 | 71003.90
367.87 | 74418.74
367.07 | 72486.24
366.27 | 74759.33
365.47 | 74661.87
364.67 | 73184.79
363.87 | 72318.94
363.07 | 77591.51
362.27 | 74500.17
361.47 | 74862.92
360.67 | 79072.04
359.87 | 74589.10
359.07 | 78650.03
358.27 | 75933.03
357.47 | 76992.09
356.67 | 73111.63
355.87 | 76874.13
355.07 | 77317.45
354.27 | 73351.00
353.46 | 71779.00
352.66 | 78960.82
351.86 | 76072.20
351.06 | 81560.33
350.26 | 74708.57
349.46 | 75851.47
348.66 | 75440.50
347.86 | 75340.16
347.06 | 77264.68
346.26 | 75606.49
345.46 | 74491.79
344.66 | 74546.27
343.86 | 78037.85
343.06 | 74420.71
342.26 | 80576.97
341.46 | 77817.40
340.66 | 79754.37
339.86 | 79969.25
339.06 | 77046.04
338.26 | 80399.72
337.46 | 80458.15
336.66 | 76742.37
335.86 | 79394.72
335.06 | 79688.53
334.26 | 79746.29
333.46 | 77517.16
332.66 | 81834.67
331.86 | 79366.75
331.06 | 80767.60
330.26 | 82249.49
329.46 | 82704.56
328.66 | 76982.59
327.86 | 79970.60
327.06 | 78759.17
326.26 | 77307.80
325.46 | 79905.11
324.66 | 81949.68
323.86 | 86781.11
323.06 | 81351.01
322.26 | 81409.36
321.46 | 83221.42
320.66 | 79531.79
319.86 | 81185.28
319.06 | 78047.94
318.26 | 86257.85
317.46 | 79359.51
316.66 | 82138.08
315.86 | 82917.70
315.06 | 81694.07
314.26 | 82233.64
313.46 | 81328.76
312.66 | 81788.33
311.86 | 83695.65
311.06 | 83513.74
310.26 | 89531.03
309.46 | 81295.78
308.66 | 93850.71
307.86 | 85445.29
307.06 | 91076.99
306.26 | 91949.42
305.46 | 91691.01
304.66 | 83664.45
303.86 | 89148.55
303.06 | 87266.79
302.26 | 81733.48
301.46 | 74082.59
300.66 | 77707.51
299.86 | 75243.26
299.06 | 69116.36
298.25 | 66072.85
297.45 | 62617.86
296.65 | 59157.97
295.85 | 56671.65
295.05 | 55813.78
294.25 | 51116.81
293.45 | 48782.90
292.65 | 47508.70
291.85 | 45414.38
291.05 | 43398.98
290.25 | 42036.26
289.45 | 39851.61
288.65 | 37499.76
287.85 | 47297.39
287.05 | 61874.54
286.25 | 94150.90
285.45 | 147043.36
284.65 | 211207.77
283.85 | 293259.39
283.05 | 351100.02
282.25 | 328157.11
281.45 | 242758.49
280.65 | 132700.71
279.85 | 66313.59
279.05 | 41371.23
278.25 | 35521.05
277.45 | 24028.48
276.65 | 24625.46
275.85 | 22153.31
275.05 | 22500.70
274.25 | 20605.23
273.45 | 16462.27
272.65 | 16640.00
271.85 | 17317.49
271.05 | 15163.22
270.25 | 16257.46
269.45 | 14683.47
268.65 | 16029.31
267.85 | 15622.58
267.05 | 12958.06
266.25 | 14891.06
265.45 | 14482.66
264.65 | 15497.83
263.85 | 13999.48
263.05 | 14680.13
262.25 | 14018.59
261.45 | 13776.15
260.65 | 14037.71
259.85 | 14636.07
259.05 | 12120.85
258.25 | 13645.23
257.45 | 15930.25
256.65 | 14254.18
255.85 | 12829.03
255.05 | 15287.03
254.25 | 13776.10
253.45 | 14292.87
252.65 | 13540.87
251.85 | 13973.46
251.05 | 13898.16
250.25 | 15433.99
249.45 | 14595.81
248.65 | 13162.08
247.85 | 14105.66
247.05 | 15390.63
246.25 | 14465.02
245.45 | 12516.41
244.65 | 13462.05
243.85 | 14408.96
243.04 | 13309.51
242.24 | 14769.81
241.44 | 13583.67
240.64 | 12737.89
239.84 | 14542.89
239.04 | 13097.36
238.24 | 14134.06
237.44 | 13200.61
236.64 | 14924.94
235.84 | 15964.89
235.04 | 13742.40
234.24 | 13923.46
233.44 | 15136.80
232.64 | 14200.21
231.84 | 16620.99
231.04 | 14563.81
230.24 | 14832.19
229.44 | 15100.92
228.64 | 17701.39
227.84 | 14516.13
227.04 | 15303.92
226.24 | 16179.26
225.44 | 14198.69
224.64 | 16547.23
223.84 | 14737.64
223.04 | 14834.13
222.24 | 15625.19
221.44 | 14940.59
220.64 | 14602.76
219.84 | 14264.47
219.04 | 15579.41
218.24 | 14021.99
217.44 | 15164.17
216.64 | 14650.90
215.84 | 16056.76
215.04 | 15805.34
214.24 | 15815.71
213.44 | 16525.58
212.64 | 14874.03
211.84 | 14008.25
211.04 | 14805.90
210.24 | 15692.25
209.44 | 14913.00
208.64 | 15186.09
207.84 | 16337.90
207.04 | 15381.72
206.24 | 17942.38
205.44 | 14433.67
204.64 | 12857.86
203.84 | 15950.60
203.04 | 17371.89
202.24 | 15794.87
201.44 | 17394.48
200.64 | 11309.34
199.84 | 17063.42
199.04 | 16809.08
198.24 | 14075.67
197.44 | 14439.12
196.64 | 17373.62
195.84 | 14280.42
195.04 | 16242.27
194.24 | 15631.08
193.44 | 13863.77
192.64 | 15740.19
191.84 | 15394.41
191.04 | 16205.71
190.24 | 17196.25
189.44 | 18544.67
188.64 | 19984.03
187.83 | 19818.34
187.03 | 20277.72
186.23 | 20827.06
185.43 | 15742.13
184.63 | 18258.26
183.83 | 17463.94
183.03 | 16758.19
182.23 | 15513.50
181.43 | 16331.00
180.63 | 16700.59
179.83 | 14195.59
179.03 | 12946.02
178.23 | 16012.93
177.43 | 15032.95
176.63 | 14952.46
175.83 | 16584.37
175.03 | 15061.70
174.23 | 15161.53
173.43 | 15983.91
172.63 | 15632.62
171.83 | 15913.81
171.03 | 14204.85
170.23 | 13851.73
169.43 | 14132.29
168.63 | 15138.38
167.83 | 15692.20
167.03 | 17154.35
166.23 | 17619.31
165.43 | 15903.75
164.63 | 15277.25
163.83 | 18016.69
163.03 | 18119.11
162.23 | 16581.69
161.43 | 14677.67
160.63 | 15781.59
159.83 | 15791.52
159.03 | 15344.76
158.23 | 13252.32
157.43 | 17101.66
156.63 | 15556.72
155.83 | 16665.29
155.03 | 14843.25
154.23 | 15677.69
153.43 | 14953.59
152.63 | 15421.94
151.83 | 16625.70
151.03 | 16452.27
150.23 | 19773.45
149.43 | 17761.21
148.63 | 17496.04
147.83 | 15111.27
147.03 | 16411.48
146.23 | 16790.73
145.43 | 16339.61
144.63 | 14964.21
143.83 | 16175.09
143.03 | 15722.71
142.23 | 16472.83
141.43 | 15834.84
140.63 | 14732.76
139.83 | 15205.48
139.03 | 17812.57
138.23 | 13831.85
137.43 | 16162.63
136.63 | 13663.08
135.83 | 13299.52
135.03 | 15820.38
134.23 | 15178.32
133.43 | 14442.28
132.62 | 16222.62
131.82 | 21177.04
131.02 | 26604.29
130.22 | 25873.43
129.42 | 24954.71
128.62 | 17394.87
127.82 | 16469.78
127.02 | 15356.27
126.22 | 15272.00
125.42 | 12843.85
124.62 | 12288.87
123.82 | 14079.85
123.02 | 14464.17
122.22 | 18138.27
121.42 | 13541.49
120.62 | 15996.26
119.82 | 13463.90
119.02 | 14131.59
118.22 | 13857.41
117.42 | 12733.95
116.62 | 14251.85
115.82 | 13032.80
115.02 | 13324.23
114.22 | 12481.34
113.42 | 15895.00
112.62 | 13821.90
111.82 | 15440.68
111.02 | 13743.91
110.22 | 13372.88
109.42 | 15658.60
108.62 | 17092.46
107.82 | 15297.51
107.02 | 13310.24
106.22 | 15030.64
105.42 | 15515.67
104.62 | 14858.33
103.82 | 13342.45
103.02 | 15353.07
102.22 | 14694.41
101.42 | 12602.80
100.62 | 14425.53
99.82 | 16632.80
99.02 | 16260.22
98.22 | 15025.82
97.42 | 17620.46
96.62 | 16577.02
95.82 | 17354.00
95.02 | 17076.61
94.22 | 14207.04
93.42 | 15176.07
92.62 | 15857.92
91.82 | 13463.26
91.02 | 13663.76
90.22 | 14249.62
89.42 | 16859.28
88.62 | 13591.88
87.82 | 15336.16
87.02 | 14283.69
86.22 | 16899.57
85.42 | 14493.97
84.62 | 15372.76
83.82 | 16833.04
83.02 | 15875.06
82.22 | 15884.50
81.42 | 15797.03
80.62 | 14157.89
79.82 | 16203.91
79.02 | 12912.56
78.22 | 15640.27
77.41 | 15746.74
76.61 | 14102.65
75.81 | 12261.97
75.01 | 16553.71
74.21 | 15394.31
73.41 | 18523.09
72.61 | 13559.10
71.81 | 16592.86
71.01 | 13770.43
70.21 | 17491.92
69.41 | 14764.45
68.61 | 14968.81
67.81 | 14390.27
67.01 | 15378.24
66.21 | 16563.37
65.41 | 14121.46
64.61 | 16975.33
63.81 | 17476.20
63.01 | 16700.54
62.21 | 15825.67
61.41 | 16523.42
60.61 | 16434.68
59.81 | 19890.71
59.01 | 19212.66
58.21 | 17153.63
57.41 | 18445.99
56.61 | 16976.27
55.81 | 15801.10
55.01 | 16007.94
54.21 | 18390.20
53.41 | 15037.31
52.61 | 17619.73
51.81 | 16441.45
51.01 | 15955.50
50.21 | 18245.46
49.41 | 15279.53
48.61 | 15784.78
47.81 | 18177.93
47.01 | 15504.93
46.21 | 18497.36
45.41 | 17911.05
44.61 | 15631.46
43.81 | 16437.47
43.01 | 16845.70
42.21 | 15858.07
41.41 | 15268.47
40.61 | 15876.40
39.81 | 14586.74
39.01 | 13795.42
38.21 | 14603.57
37.41 | 12910.59
36.61 | 11616.21
35.81 | 14528.62
35.01 | 14336.46
34.21 | 14745.96
33.41 | 14152.21
32.61 | 13859.05
31.81 | 12359.72
31.01 | 16489.08
30.21 | 14687.72
29.41 | 13488.24
28.61 | 15107.42
27.81 | 19449.34
27.01 | 23090.40
26.21 | 21691.16
25.41 | 24429.11
24.61 | 25049.09
23.81 | 27488.88
23.01 | 29628.08
22.20 | 29948.51
21.40 | 27839.64
20.60 | 22081.81
19.80 | 19763.32
19.00 | 16529.51
18.20 | 13292.01
17.40 | 10659.95
16.60 | 11681.82
15.80 | 14635.97
15.00 | 12000.17
14.20 | 13736.80
13.40 | 13744.58
12.60 | 13752.37
11.80 | 12638.96
11.00 | 11830.23
10.20 | 12041.01
9.40 | 10924.71
8.60 | 9602.83
7.80 | 11345.92
7.00 | 12068.23
6.20 | 11870.38
5.40 | 11057.96
4.60 | 12703.33
3.80 | 10352.90
3.00 | 10666.41
2.20 | 8004.31
1.40 | 9651.64
0.60 | 6164.08
-0.20 | 3803.32
-1.00 | 1748.45
-1.80 | 823.26
-2.60 | 514.83
-3.40 | 309.07
-4.20 | 618.49
-5.00 | 103.14

## Experimental description
Experimental Description
Sample ID | 106 5 48 hrs.spe
Date | 2026/9/4
Time | 0:0:0
Technique | XPS
Instrument | VersaProbe II
Species & Transition
Number of scans | 1
Source Label | Al
Source Energy | 1486.6
Source width X | 200.0
Source width Y | 200.0
Pass Energy | 2.95
Work Function | 4.157
Analyzer Mode | FAT
Sputtering Energy | N/A
Take-off Polar Angle | 1E+37
Take-off Azimuth | 1E+37
Target Bias | 1E+37
Analysis Width X | 1E+37
Analysis Width Y | 1E+37
X Label | Kinetic Energy
X Units | eV
X Start
X Step
Num Y Values
Num Scans | 1
Collection Time | 0.16
Time Correction | 1E+37
Y Unit | d
# Comment Lines | 0
Block Comment