## C1s
Binding Energy | Raw Data | Experimental Description
292.00 | 2474.97 | Sample ID | 108 2 Control.spe
291.90 | 2720.66 | Date | 2026/9/4
291.80 | 2434.49 | Time | 0:0:0
291.70 | 2659.76 | Technique | XPS
291.60 | 2312.15 | Instrument | VersaProbe II
291.50 | 1984.93 | Species & Transition | C1s
291.40 | 2926.50 | Number of scans | 1
291.30 | 1842.01 | Source Label | Al
291.20 | 2333.42 | Source Energy | 1486.6
291.10 | 2169.86 | Source width X | 200.0
291.00 | 1760.61 | Source width Y | 200.0
290.90 | 1945.03 | Pass Energy | 2.95
290.80 | 2129.48 | Work Function | 4.157
290.70 | 1883.93 | Analyzer Mode | FAT
290.60 | 2232.25 | Sputtering Energy | N/A
290.50 | 1945.71 | Take-off Polar Angle | 1E+37
290.40 | 2253.12 | Take-off Azimuth | 1E+37
290.30 | 1577.32 | Target Bias | 1E+37
290.20 | 1864.27 | Analysis Width X | 1E+37
290.10 | 1987.36 | Analysis Width Y | 1E+37
290.00 | 2110.47 | X Label | Kinetic Energy
289.90 | 1782.79 | X Units | eV
289.80 | 2049.36 | X Start | 292.00
289.70 | 1824.09 | X Step | -0.1000
289.60 | 1742.26 | Num Y Values | 201
289.50 | 1926.90 | Num Scans | 1
289.40 | 1291.55 | Collection Time | 0.16
289.30 | 2029.75 | Time Correction | 1E+37
289.20 | 1537.82 | Y Unit | d
289.10 | 1804.54 | # Comment Lines | 0
289.00 | 2050.79 | Block Comment
288.90 | 2153.52
288.80 | 2071.66
288.70 | 1989.79
288.60 | 1641.20
288.50 | 2092.72
288.40 | 2441.71
288.30 | 2482.97
288.20 | 2503.71
288.10 | 3201.74
288.00 | 3119.92
287.90 | 3756.54
287.80 | 3202.58
287.70 | 4475.78
287.60 | 4209.24
287.50 | 4969.39
287.40 | 5688.60
287.30 | 5504.25
287.20 | 6244.17
287.10 | 7271.81
287.00 | 7292.98
286.90 | 9204.34
286.80 | 8835.29
286.70 | 10397.78
286.60 | 11200.17
286.50 | 12886.45
286.40 | 11798.19
286.30 | 14615.40
286.20 | 14226.07
286.10 | 14042.27
286.00 | 15770.65
285.90 | 16347.80
285.80 | 17727.08
285.70 | 17605.21
285.60 | 18779.15
285.50 | 19747.59
285.40 | 23740.32
285.30 | 24462.47
285.20 | 27797.86
285.10 | 28355.87
285.00 | 31651.03
284.90 | 34638.04
284.80 | 34044.14
284.70 | 36373.17
284.60 | 37837.97
284.50 | 37594.19
284.40 | 39141.71
284.30 | 38280.24
284.20 | 38983.75
284.10 | 40367.02
284.00 | 39999.77
283.90 | 41177.39
283.80 | 43797.26
283.70 | 46396.98
283.60 | 50377.64
283.50 | 51082.62
283.40 | 53786.68
283.30 | 58160.60
283.20 | 57238.13
283.10 | 59819.75
283.00 | 57309.89
282.90 | 57459.18
282.80 | 53711.56
282.70 | 51283.01
282.60 | 47596.07
282.50 | 43929.12
282.40 | 37043.92
282.30 | 35396.92
282.20 | 29933.20
282.10 | 26944.28
282.00 | 23645.34
281.90 | 20222.03
281.80 | 17582.31
281.70 | 14426.17
281.60 | 11620.37
281.50 | 10898.91
281.40 | 8608.40
281.30 | 8134.30
281.20 | 6710.35
281.10 | 5823.02
281.00 | 4130.16
280.90 | 4688.14
280.80 | 3284.05
280.70 | 2953.83
280.60 | 2251.72
280.50 | 2045.31
280.40 | 2128.14
280.30 | 2231.64
280.20 | 1735.87
280.10 | 1529.35
280.00 | 1488.14
279.90 | 1508.94
279.80 | 1488.40
279.70 | 1405.83
279.60 | 1405.96
279.50 | 1116.59
279.40 | 1385.52
279.30 | 1261.55
279.20 | 1261.66
279.10 | 1406.56
279.00 | 1427.37
278.90 | 1075.79
278.80 | 1344.86
278.70 | 1096.67
278.60 | 1117.46
278.50 | 1241.73
278.40 | 1076.26
278.30 | 1428.23
278.20 | 1076.44
278.10 | 952.32
278.00 | 1221.56
277.90 | 1076.72
277.80 | 1097.52
277.70 | 1159.75
277.60 | 1159.85
277.50 | 1180.66
277.40 | 1180.76
277.30 | 1305.17
277.20 | 1098.09
277.10 | 1160.35
277.00 | 1326.23
276.90 | 1119.10
276.80 | 1077.74
276.70 | 1305.84
276.60 | 1264.49
276.50 | 1264.60
276.40 | 1243.98
276.30 | 891.60
276.20 | 1036.83
276.10 | 1223.56
276.00 | 1078.49
275.90 | 933.39
275.80 | 1078.67
275.70 | 1161.75
275.60 | 1182.60
275.50 | 1265.69
275.40 | 1058.29
275.30 | 1016.88
275.20 | 1390.55
275.10 | 1183.10
275.00 | 1037.90
274.90 | 1328.63
274.80 | 1079.60
274.70 | 1349.62
274.60 | 1079.79
274.50 | 1079.88
274.40 | 1059.21
274.30 | 934.67
274.20 | 1017.84
274.10 | 1246.45
274.00 | 976.47
273.90 | 1184.33
273.80 | 1122.09
273.70 | 1205.31
273.60 | 997.59
273.50 | 1184.73
273.40 | 956.18
273.30 | 1268.09
273.20 | 1164.25
273.10 | 1039.60
273.00 | 1330.80
272.90 | 915.00
272.80 | 1289.43
272.70 | 1206.35
272.60 | 1289.66
272.50 | 1040.13
272.40 | 957.01
272.30 | 1248.38
272.20 | 1165.25
272.10 | 1040.49
272.00 | 1144.64

## O1s
Binding Energy | Raw Data | Experimental Description
538.00 | 7703.27 | Sample ID | 108 2 Control.spe
537.90 | 8138.38 | Date | 2026/9/4
537.80 | 7576.28 | Time | 0:0:0
537.70 | 7689.72 | Technique | XPS
537.60 | 8784.62 | Instrument | VersaProbe II
537.50 | 7948.87 | Species & Transition | O1s
537.40 | 8046.30 | Number of scans | 1
537.30 | 8063.27 | Source Label | Al
537.20 | 8160.74 | Source Energy | 1486.6
537.10 | 7501.62 | Source width X | 200.0
537.00 | 8500.62 | Source width Y | 200.0
536.90 | 8260.04 | Pass Energy | 2.95
536.80 | 8051.60 | Work Function | 4.157
536.70 | 7440.50 | Analyzer Mode | FAT
536.60 | 7521.85 | Sputtering Energy | N/A
536.50 | 7329.37 | Take-off Polar Angle | 1E+37
536.40 | 7297.96 | Take-off Azimuth | 1E+37
536.30 | 7379.32 | Target Bias | 1E+37
536.20 | 7218.99 | Analysis Width X | 1E+37
536.10 | 7542.09 | Analysis Width Y | 1E+37
536.00 | 7542.92 | X Label | Kinetic Energy
535.90 | 7124.65 | X Units | eV
535.80 | 7480.09 | X Start | 538.00
535.70 | 7948.47 | X Step | -0.1000
535.60 | 7368.86 | Num Y Values | 171
535.50 | 7450.30 | Num Scans | 1
535.40 | 7838.19 | Collection Time | 0.16
535.30 | 7177.73 | Time Correction | 1E+37
535.20 | 7485.01 | Y Unit | d
535.10 | 7485.84 | # Comment Lines | 0
535.00 | 8470.89 | Block Comment
534.90 | 7568.16
534.80 | 7423.74
534.70 | 7295.43
534.60 | 7845.06
534.50 | 7619.91
534.40 | 7782.20
534.30 | 8089.85
534.20 | 8688.26
534.10 | 8059.32
534.00 | 8835.54
533.90 | 8061.09
533.80 | 8320.47
533.70 | 8628.38
533.60 | 8289.97
533.50 | 9066.64
533.40 | 9019.14
533.30 | 9505.08
533.20 | 9328.28
533.10 | 10202.41
533.00 | 9977.14
532.90 | 11272.00
532.80 | 10949.76
532.70 | 12212.66
532.60 | 13556.73
532.50 | 15483.54
532.40 | 16439.91
532.30 | 19192.78
532.20 | 21752.04
532.10 | 23551.10
532.00 | 27212.18
531.90 | 28688.43
531.80 | 33306.18
531.70 | 34896.77
531.60 | 38333.96
531.50 | 41820.49
531.40 | 44271.06
531.30 | 45798.74
531.20 | 50226.95
531.10 | 50945.41
531.00 | 52652.58
530.90 | 51037.57
530.80 | 53393.49
530.70 | 52313.17
530.60 | 49497.84
530.50 | 49989.68
530.40 | 47141.05
530.30 | 48605.83
530.20 | 43518.07
530.10 | 42241.30
530.00 | 39179.67
529.90 | 38226.66
529.80 | 34206.53
529.70 | 32636.06
529.60 | 30610.80
529.50 | 29055.84
529.40 | 27727.81
529.30 | 25912.42
529.20 | 23349.70
529.10 | 20851.37
529.00 | 18953.43
528.90 | 18744.34
528.80 | 17186.89
528.70 | 16652.63
528.60 | 14249.70
528.50 | 13520.00
528.40 | 13115.18
528.30 | 12255.17
528.20 | 11492.50
528.10 | 10518.33
528.00 | 10389.40
527.90 | 9918.98
527.80 | 8863.00
527.70 | 8896.49
527.60 | 8344.42
527.50 | 8133.85
527.40 | 7549.03
527.30 | 8640.02
527.20 | 7664.58
527.10 | 7518.94
527.00 | 7340.72
526.90 | 7667.08
526.80 | 7277.19
526.70 | 7424.52
526.60 | 6839.12
526.50 | 7491.28
526.40 | 7264.07
526.30 | 7444.04
526.20 | 7086.45
526.10 | 7038.34
526.00 | 6810.99
525.90 | 7235.42
525.80 | 7073.23
525.70 | 6519.81
525.60 | 7058.47
525.50 | 6782.08
525.40 | 7141.52
525.30 | 7191.22
525.20 | 7175.69
525.10 | 6866.57
525.00 | 6508.46
524.90 | 6949.63
524.80 | 7293.01
524.70 | 6983.77
524.60 | 7196.68
524.50 | 7262.74
524.40 | 6969.72
524.30 | 7215.34
524.20 | 6987.56
524.10 | 7314.87
524.00 | 6433.87
523.90 | 6712.20
523.80 | 7496.92
523.70 | 6713.65
523.60 | 6910.42
523.50 | 6470.03
523.40 | 7108.00
523.30 | 6978.03
523.20 | 7174.91
523.10 | 6995.89
523.00 | 7127.43
522.90 | 7013.75
522.80 | 6900.06
522.70 | 7227.86
522.60 | 6819.78
522.50 | 7360.27
522.40 | 7246.56
522.30 | 7394.58
522.20 | 7640.80
522.10 | 6496.20
522.00 | 6971.49
521.90 | 6775.84
521.80 | 8004.22
521.70 | 7219.31
521.60 | 6958.13
521.50 | 6877.02
521.40 | 7598.29
521.30 | 6894.88
521.20 | 7043.04
521.10 | 7846.47
521.00 | 6913.50

## N1s
Binding Energy | Raw Data | Experimental Description
404.00 | 7198.74 | Sample ID | 108 2 Control.spe
403.90 | 7082.52 | Date | 2026/9/4
403.80 | 7167.31 | Time | 0:0:0
403.70 | 6964.90 | Technique | XPS
403.60 | 7328.72 | Instrument | VersaProbe II
403.50 | 6992.92 | Species & Transition | N1s
403.40 | 7059.26 | Number of scans | 1
403.30 | 7164.60 | Source Label | Al
403.20 | 7097.56 | Source Energy | 1486.6
403.10 | 7096.19 | Source width X | 200.0
403.00 | 7316.54 | Source width Y | 200.0
402.90 | 6906.62 | Pass Energy | 2.95
402.80 | 7207.07 | Work Function | 4.157
402.70 | 7037.32 | Analyzer Mode | FAT
402.60 | 7243.37 | Sputtering Energy | N/A
402.50 | 6933.93 | Take-off Polar Angle | 1E+37
402.40 | 7029.08 | Take-off Azimuth | 1E+37
402.30 | 7358.44 | Target Bias | 1E+37
402.20 | 7254.37 | Analysis Width X | 1E+37
402.10 | 7230.41 | Analysis Width Y | 1E+37
402.00 | 7046.17 | X Label | Kinetic Energy
401.90 | 7258.52 | X Units | eV
401.80 | 7125.63 | X Start | 404.00
401.70 | 7344.19 | X Step | -0.1000
401.60 | 7303.78 | Num Y Values | 141
401.50 | 7244.86 | Num Scans | 1
401.40 | 7403.88 | Collection Time | 0.16
401.30 | 7657.51 | Time Correction | 1E+37
401.20 | 7787.80 | Y Unit | d
401.10 | 7593.17 | # Comment Lines | 0
401.00 | 7425.24 | Block Comment
400.90 | 7685.14
400.80 | 7482.21
400.70 | 7725.71
400.60 | 7528.91
400.50 | 7541.98
400.40 | 7871.99
400.30 | 7883.04
400.20 | 8071.12
400.10 | 8063.66
400.00 | 8336.20
399.90 | 8318.46
399.80 | 8288.37
399.70 | 8490.99
399.60 | 8722.48
399.50 | 8636.81
399.40 | 9132.04
399.30 | 9542.90
399.20 | 9766.34
399.10 | 10235.03
399.00 | 10586.35
398.90 | 11123.23
398.80 | 11722.04
398.70 | 12364.26
398.60 | 12326.28
398.50 | 12688.27
398.40 | 13386.44
398.30 | 13544.45
398.20 | 13630.31
398.10 | 13297.47
398.00 | 13177.04
397.90 | 13149.42
397.80 | 12661.71
397.70 | 12101.69
397.60 | 11772.67
397.50 | 11379.62
397.40 | 10941.09
397.30 | 10547.88
397.20 | 10074.09
397.10 | 9783.95
397.00 | 9297.60
396.90 | 9182.85
396.80 | 8886.35
396.70 | 8370.86
396.60 | 8295.24
396.50 | 8215.47
396.40 | 8059.24
396.30 | 7878.19
396.20 | 7798.36
396.10 | 7420.93
396.00 | 7725.45
395.90 | 7608.37
395.80 | 7578.09
395.70 | 7465.12
395.60 | 7151.57
395.50 | 7425.19
395.40 | 7223.24
395.30 | 7426.61
395.20 | 7572.10
395.10 | 7190.15
395.00 | 7505.28
394.90 | 7286.69
394.80 | 7210.83
394.70 | 7083.22
394.60 | 7328.10
394.50 | 7374.34
394.40 | 7120.44
394.30 | 7243.26
394.20 | 7229.46
394.10 | 7344.03
394.00 | 7442.05
393.90 | 7235.67
393.80 | 7029.25
393.70 | 7195.63
393.60 | 7198.38
393.50 | 7219.79
393.40 | 7187.33
393.30 | 7223.24
393.20 | 6977.33
393.10 | 7319.95
393.00 | 7177.63
392.90 | 7383.53
392.80 | 7359.36
392.70 | 7393.23
392.60 | 7074.63
392.50 | 7089.82
392.40 | 6999.24
392.30 | 7317.24
392.20 | 7483.88
392.10 | 7219.06
392.00 | 7209.38
391.90 | 7369.82
391.80 | 7117.37
391.70 | 7566.30
391.60 | 7108.35
391.50 | 7194.13
391.40 | 7308.99
391.30 | 7156.06
391.20 | 7279.23
391.10 | 7360.91
391.00 | 7133.18
390.90 | 7270.93
390.80 | 7136.62
390.70 | 7369.94
390.60 | 7212.76
390.50 | 7219.68
390.40 | 7164.27
390.30 | 7202.35
390.20 | 7203.04
390.10 | 7365.84
390.00 | 7453.84

## Experimental description
Experimental Description
Sample ID | 108 2 Control.spe
Date | 2026/9/4
Time | 0:0:0
Technique | XPS
Instrument | VersaProbe II
Species & Transition
Number of scans | 1
Source Label | Al
Source Energy | 1486.6
Source width X | 200.0
Source width Y | 200.0
Pass Energy | 2.95
Work Function | 4.157
Analyzer Mode | FAT
Sputtering Energy | N/A
Take-off Polar Angle | 1E+37
Take-off Azimuth | 1E+37
Target Bias | 1E+37
Analysis Width X | 1E+37
Analysis Width Y | 1E+37
X Label | Kinetic Energy
X Units | eV
X Start
X Step
Num Y Values
Num Scans | 1
Collection Time | 0.16
Time Correction | 1E+37
Y Unit | d
# Comment Lines | 0
Block Comment